## Sheet1
| weight fraction | volume fraction | unit thickness HA biref | unit thickness col biref |  | mg HA/ccm
tympanic | 0.86 | 0.6536584 | -0.002614633 | 0.00309387 | 0.0004792364 | 2065.56 | 0.0004792364
oss ten | 0.58 | 0.2978917 | -0.001191567 | 0.006271933 | 0.005080366 | 941.3379
| 0.55 | 0.2729989 | -0.001091996 | 0.006494301 | 0.005402305 | 862.6766
| 0.5 | 0.2350287 | -0.0009401147 | 0.006833489 | 0.005893374 | 742.6906
| 0.45 | 0.2008803 | -0.0008035212 | 0.007138536 | 0.006335015 | 634.7818
| 0.4 | 0.1700044 | -0.0006800177 | 0.007414351 | 0.006734333 | 537.214
| 0.35 | 0.1419521 | -0.0005678085 | 0.007664942 | 0.007097133 | 448.5687
| 0.3 | 0.116353 | -0.0004654121 | 0.007893618 | 0.007428206 | 367.6756
| 0.25 | 0.09289881 | -0.0003715953 | 0.008103135 | 0.00773154 | 293.5603
bat | 0.2 | 0.07133075 | -0.000285323 | 0.008295802 | 0.008010479 | 225.4052
tendon |  |  |  |  | 0.008933
(vf*HA)+((1-vf)*CO=0.005
(1-vf)*CO=0.005-(vf*HA)
CO=(0.005-(vf*HA))/1-vf
0.01003717

## Sheet2
wt% | vol% | HAbiref | colIbiref | sumbiref | mgHA/ccm
0.99 | 0.9681697 | -0.003872679 | 0.0003183029 | -0.003554376 | 3059.416
0.98 | 0.9377129 | -0.003750852 | 0.000622871 | -0.003127981 | 2963.173
0.97 | 0.9085425 | -0.00363417 | 0.0009145745 | -0.002719596 | 2870.994
0.96 | 0.8805788 | -0.003522315 | 0.001194212 | -0.002328104 | 2782.629
0.95 | 0.8537484 | -0.003414994 | 0.001462516 | -0.001952478 | 2697.845
0.94 | 0.8279837 | -0.003311935 | 0.001720163 | -0.001591772 | 2616.429
0.93 | 0.8032226 | -0.00321289 | 0.001967774 | -0.001245116 | 2538.183
0.92 | 0.7794074 | -0.00311763 | 0.002205926 | -0.0009117033 | 2462.927
0.91 | 0.756485 | -0.00302594 | 0.00243515 | -0.0005907898 | 2390.493
0.9 | 0.7344061 | -0.002937624 | 0.002655939 | -0.0002816855 | 2320.723
0.89 | 0.713125 | -0.0028525 | 0.00286875 | 1.624964e-05 | 2253.475
0.88 | 0.6925993 | -0.002770397 | 0.003074007 | 0.0003036103 | 2188.614
0.87 | 0.6727893 | -0.002691157 | 0.003272107 | 0.0005809497 | 2126.014
0.86 | 0.6536584 | -0.002614633 | 0.003463416 | 0.000848783 | 2065.56
0.85 | 0.6351721 | -0.002540688 | 0.003648279 | 0.001107591 | 2007.144
0.84 | 0.6172985 | -0.002469194 | 0.003827015 | 0.001357821 | 1950.663
0.83 | 0.6000075 | -0.00240003 | 0.003999925 | 0.001599895 | 1896.024
0.82 | 0.5832712 | -0.002333085 | 0.004167288 | 0.001834203 | 1843.137
0.81 | 0.5670633 | -0.002268253 | 0.004329367 | 0.002061114 | 1791.92
0.8 | 0.5513591 | -0.002205436 | 0.004486409 | 0.002280973 | 1742.295
0.79 | 0.5361355 | -0.002144542 | 0.004638645 | 0.002494103 | 1694.188
0.78 | 0.5213709 | -0.002085483 | 0.004786291 | 0.002700808 | 1647.532
0.77 | 0.5070446 | -0.002028179 | 0.004929554 | 0.002901375 | 1602.261
0.76 | 0.4931376 | -0.00197255 | 0.005068624 | 0.003096074 | 1558.315
0.75 | 0.4796316 | -0.001918527 | 0.005203684 | 0.003285157 | 1515.636
0.74 | 0.4665097 | -0.001866039 | 0.005334903 | 0.003468865 | 1474.17
0.73 | 0.4537555 | -0.001815022 | 0.005462445 | 0.003647423 | 1433.867
0.72 | 0.4413539 | -0.001765416 | 0.005586461 | 0.003821046 | 1394.678
0.71 | 0.4292904 | -0.001717162 | 0.005707096 | 0.003989934 | 1356.558
0.7 | 0.4175515 | -0.001670206 | 0.005824485 | 0.004154279 | 1319.463
0.69 | 0.4061241 | -0.001624496 | 0.005938759 | 0.004314262 | 1283.352
0.68 | 0.3949961 | -0.001579984 | 0.006050039 | 0.004470055 | 1248.188
0.67 | 0.3841558 | -0.001536623 | 0.006158442 | 0.004621819 | 1213.932
0.66 | 0.3735922 | -0.001494369 | 0.006264078 | 0.004769709 | 1180.551
0.65 | 0.3632949 | -0.00145318 | 0.006367051 | 0.004913871 | 1148.012
0.64 | 0.3532539 | -0.001413016 | 0.006467461 | 0.005054445 | 1116.282
0.63 | 0.3434598 | -0.001373839 | 0.006565402 | 0.005191563 | 1085.333
0.62 | 0.3339035 | -0.001335614 | 0.006660965 | 0.005325351 | 1055.135
0.61 | 0.3245765 | -0.001298306 | 0.006754235 | 0.005455929 | 1025.662
0.6 | 0.3154707 | -0.001261883 | 0.006845293 | 0.00558341 | 996.8874
0.59 | 0.3065782 | -0.001226313 | 0.006934218 | 0.005707905 | 968.7872
0.58 | 0.2978917 | -0.001191567 | 0.007021083 | 0.005829516 | 941.3379
0.57 | 0.2894042 | -0.001157617 | 0.007105958 | 0.005948342 | 914.5171
0.56 | 0.2811087 | -0.001124435 | 0.007188913 | 0.006064478 | 888.3035
0.55 | 0.2729989 | -0.001091996 | 0.007270011 | 0.006178015 | 862.6766
0.54 | 0.2650687 | -0.001060275 | 0.007349313 | 0.006289039 | 837.617
0.53 | 0.257312 | -0.001029248 | 0.00742688 | 0.006397632 | 813.106
0.52 | 0.2497234 | -0.0009988935 | 0.007502766 | 0.006503873 | 789.1259
0.51 | 0.2422973 | -0.0009691893 | 0.007577027 | 0.006607838 | 765.6595
0.5 | 0.2350287 | -0.0009401147 | 0.007649713 | 0.006709599 | 742.6906
0.49 | 0.2279125 | -0.00091165 | 0.007720875 | 0.006809225 | 720.2035
0.48 | 0.220944 | -0.0008837761 | 0.00779056 | 0.006906784 | 698.1831
0.47 | 0.2141187 | -0.0008564749 | 0.007858813 | 0.007002338 | 676.6151
0.46 | 0.2074322 | -0.0008297288 | 0.007925678 | 0.007095949 | 655.4858
0.45 | 0.2008803 | -0.0008035212 | 0.007991197 | 0.007187676 | 634.7818
0.44 | 0.194459 | -0.0007778359 | 0.00805541 | 0.007277574 | 614.4904
0.43 | 0.1881644 | -0.0007526575 | 0.008118356 | 0.007365699 | 594.5994
0.42 | 0.1819928 | -0.0007279711 | 0.008180072 | 0.007452101 | 575.0971
0.41 | 0.1759406 | -0.0007037624 | 0.008240594 | 0.007536832 | 555.9723
0.4 | 0.1700044 | -0.0006800177 | 0.008299956 | 0.007619938 | 537.214
0.39 | 0.1641809 | -0.0006567238 | 0.008358191 | 0.007701467 | 518.8118
0.38 | 0.158467 | -0.0006338679 | 0.00841533 | 0.007781462 | 500.7556
0.37 | 0.1528595 | -0.0006114379 | 0.008471405 | 0.007859968 | 483.0359
0.36 | 0.1473555 | -0.0005894218 | 0.008526445 | 0.007937024 | 465.6433
0.35 | 0.1419521 | -0.0005678085 | 0.008580479 | 0.00801267 | 448.5687
0.34 | 0.1366467 | -0.0005465869 | 0.008633533 | 0.008086946 | 431.8036
0.33 | 0.1314366 | -0.0005257464 | 0.008685634 | 0.008159887 | 415.3397
0.32 | 0.1263192 | -0.000505277 | 0.008736808 | 0.008231531 | 399.1688
0.31 | 0.1212922 | -0.0004851687 | 0.008787078 | 0.00830191 | 383.2833
0.3 | 0.116353 | -0.0004654121 | 0.00883647 | 0.008371058 | 367.6756
0.29 | 0.1114995 | -0.0004459981 | 0.008885005 | 0.008439007 | 352.3385
0.28 | 0.1067294 | -0.0004269178 | 0.008932706 | 0.008505788 | 337.265
0.27 | 0.1020407 | -0.0004081626 | 0.008979593 | 0.008571431 | 322.4485
0.26 | 0.09743112 | -0.0003897245 | 0.009025689 | 0.008635964 | 307.8823
0.25 | 0.09289881 | -0.0003715953 | 0.009071012 | 0.008699417 | 293.5603
0.24 | 0.08844183 | -0.0003537673 | 0.009115582 | 0.008761814 | 279.4762
0.23 | 0.08405831 | -0.0003362332 | 0.009159417 | 0.008823184 | 265.6242
0.22 | 0.07974644 | -0.0003189857 | 0.009202536 | 0.00888355 | 251.9987
0.21 | 0.07550448 | -0.0003020179 | 0.009244955 | 0.008942937 | 238.5941
0.2 | 0.07133075 | -0.000285323 | 0.009286693 | 0.00900137 | 225.4052
0.19 | 0.06722361 | -0.0002688944 | 0.009327764 | 0.009058869 | 212.4266
0.18 | 0.06318148 | -0.0002527259 | 0.009368185 | 0.009115459 | 199.6535
0.17 | 0.05920284 | -0.0002368113 | 0.009407972 | 0.00917116 | 187.081
0.16 | 0.05528619 | -0.0002211448 | 0.009447138 | 0.009225993 | 174.7044
0.15 | 0.0514301 | -0.0002057204 | 0.009485699 | 0.009279979 | 162.5191
0.14 | 0.04763318 | -0.0001905327 | 0.009523668 | 0.009333136 | 150.5208
0.13 | 0.04389407 | -0.0001755763 | 0.009561059 | 0.009385483 | 138.7052
0.12 | 0.04021146 | -0.0001608458 | 0.009597885 | 0.00943704 | 127.0682
0.11 | 0.03658408 | -0.0001463363 | 0.009634159 | 0.009487823 | 115.6057
0.1 | 0.03301071 | -0.0001320428 | 0.009669893 | 0.00953785 | 104.3138
0.09 | 0.02949014 | -0.0001179605 | 0.009705099 | 0.009587138 | 93.18883
0.08 | 0.0260212 | -0.0001040848 | 0.009739788 | 0.009635703 | 82.227
0.07 | 0.02260278 | -9.041113e-05 | 0.009773972 | 0.009683561 | 71.42479
0.06 | 0.01923378 | -7.693511e-05 | 0.009807662 | 0.009730727 | 60.77874
0.05 | 0.01591313 | -6.365251e-05 | 0.009840869 | 0.009777216 | 50.28548
0.04 | 0.0126398 | -5.055918e-05 | 0.009873602 | 0.009823043 | 39.94176
0.03 | 0.009412781 | -3.765112e-05 | 0.009905872 | 0.009868221 | 29.74439
0.02 | 0.006231104 | -2.492442e-05 | 0.009937689 | 0.009912765 | 19.69029
0.01 | 0.003093818 | -1.237527e-05 | 0.009969062 | 0.009956687 | 9.776465
0 | 0 | 0 | 0.01 | 0.01 | 0

## Sheet3
mgHA/ccm | sumbiref
3059.416 | -0.003554376 | 0.9681697
2963.173 | -0.003127981
2870.994 | -0.002719596
2782.629 | -0.002328104
2697.845 | -0.001952478
2616.429 | -0.001591772
2538.183 | -0.001245116
2462.927 | -0.0009117033
2390.493 | -0.0005907898
2320.723 | -0.0002816855
2253.475 | 1.624964e-05
2188.614 | 0.0003036103
2126.014 | 0.0005809497
2065.56 | 0.000848783
2007.144 | 0.001107591
1950.663 | 0.001357821
1896.024 | 0.001599895
1843.137 | 0.001834203
1791.92 | 0.002061114
1742.295 | 0.002280973
1694.188 | 0.002494103
1647.532 | 0.002700808
1602.261 | 0.002901375
1558.315 | 0.003096074
1515.636 | 0.003285157
1474.17 | 0.003468865
1433.867 | 0.003647423
1394.678 | 0.003821046
1356.558 | 0.003989934
1319.463 | 0.004154279
1283.352 | 0.004314262
1248.188 | 0.004470055
1213.932 | 0.004621819
1180.551 | 0.004769709
1148.012 | 0.004913871
1116.282 | 0.005054445
1085.333 | 0.005191563
1055.135 | 0.005325351
1025.662 | 0.005455929
996.8874 | 0.00558341
968.7872 | 0.005707905
941.3379 | 0.005829516
914.5171 | 0.005948342
888.3035 | 0.006064478
862.6766 | 0.006178015
837.617 | 0.006289039
813.106 | 0.006397632
789.1259 | 0.006503873
765.6595 | 0.006607838
742.6906 | 0.006709599
720.2035 | 0.006809225
698.1831 | 0.006906784
676.6151 | 0.007002338
655.4858 | 0.007095949
634.7818 | 0.007187676
614.4904 | 0.007277574
594.5994 | 0.007365699
575.0971 | 0.007452101
555.9723 | 0.007536832
537.214 | 0.007619938
518.8118 | 0.007701467
500.7556 | 0.007781462
483.0359 | 0.007859968
465.6433 | 0.007937024
448.5687 | 0.00801267
431.8036 | 0.008086946
415.3397 | 0.008159887
399.1688 | 0.008231531
383.2833 | 0.00830191
367.6756 | 0.008371058
352.3385 | 0.008439007
337.265 | 0.008505788
322.4485 | 0.008571431
307.8823 | 0.008635964
293.5603 | 0.008699417
279.4762 | 0.008761814
265.6242 | 0.008823184
251.9987 | 0.00888355
238.5941 | 0.008942937
225.4052 | 0.00900137
212.4266 | 0.009058869
199.6535 | 0.009115459
187.081 | 0.00917116
174.7044 | 0.009225993
162.5191 | 0.009279979
150.5208 | 0.009333136
138.7052 | 0.009385483
127.0682 | 0.00943704
115.6057 | 0.009487823
104.3138 | 0.00953785
93.18883 | 0.009587138
82.227 | 0.009635703
71.42479 | 0.009683561
60.77874 | 0.009730727
50.28548 | 0.009777216
39.94176 | 0.009823043
29.74439 | 0.009868221
19.69029 | 0.009912765
9.776465 | 0.009956687
0 | 0.01

## Sheet4
0.5733333